## Sheet1
Efficiency | JSC | VOC | FF | JSC-xy | JR-f | JR-esc | Jloss-e | Jloss-b | J01 | J02 | Rs | ρbulk
(%) | (mA/cm2) | (V) | (%) | (mA/cm2) | (mA/cm2) | (mA/cm2) | (mA/cm2) | (mA/cm2) | (fA/cm2) | (nA/cm2) | (mΩ) | (Ω.cm)
18.70 | 36.91 | 0.633 | 80.05 | 35.98 | 2.98 | 0.41 | 0.22 | 4.53 | 680 | 18.3 | 1.307 | 2.39
17.91 | 36.05 | 0.618 | 80.32 | 35.05 | 3.02 | 0.40 | 0.49 | 5.21 | 1170 | 22.1 | 0.957 | 2.18
16.37 | 36.29 | 0.619 | 72.82 | 24.08 | 2.85 | 0.43 | 4.66 | 13.05 | 868 | 38.0 | -0.3 | 2.23